## Sheet1
Condition | MAPbI Conc [M] | CH2I2 Conc [uL] | Final Conc [M] | PC voltage [V] | PC length [ms] | Sample | Diode | Voc [V] | Jsc [mA/cm2] | FF | PCE [%] | Scan Direction | Run
0 | 1.6 | 150 | 1.319626 | 433 | 18.3 | 0 | 1 | 0 | 0 | 0 | 0 | F | 1
1 | 1.5 | 50 | 1.400794 | 222 | 17.1 | 1 | 1 | 0.928 | 1.96 | 0.405 | 0.74 | F | 1
1 | 1.5 | 50 | 1.400794 | 222 | 17.1 | 1 | 2 | 0.935 | 2.02 | 0.435 | 0.82 | F | 1
1 | 1.5 | 50 | 1.400794 | 222 | 17.1 | 1 | 3 | 0.538 | 2.15 | 0.344 | 0.4 | F | 1
1 | 1.5 | 50 | 1.400794 | 222 | 17.1 | 1 | 5 | 0.615 | 2.21 | 0.349 | 0.47 | F | 1
1 | 1.5 | 50 | 1.400794 | 222 | 17.1 | 1 | 6 | 0.921 | 1.85 | 0.415 | 0.71 | F | 1
1 | 1.5 | 50 | 1.400794 | 222 | 17.1 | 1 | 1 | 0.928 | 2.01 | 0.535 | 1 | R | 1
1 | 1.5 | 50 | 1.400794 | 222 | 17.1 | 1 | 2 | 0.907 | 2.15 | 0.52 | 1.02 | R | 1
1 | 1.5 | 50 | 1.400794 | 222 | 17.1 | 1 | 3 | 0.615 | 2.15 | 0.351 | 0.46 | R | 1
1 | 1.5 | 50 | 1.400794 | 222 | 17.1 | 1 | 5 | 0.65 | 2.18 | 0.35 | 0.5 | R | 1
1 | 1.5 | 50 | 1.400794 | 222 | 17.1 | 1 | 6 | 0.907 | 1.86 | 0.506 | 0.85 | R | 1
1 | 1.5 | 50 | 1.400794 | 222 | 17.1 | 1 | 1 | 0.664 | 1.31 | 0.396 | 0.35 | F | 2
1 | 1.5 | 50 | 1.400794 | 222 | 17.1 | 1 | 2 | 0.747 | 1.35 | 0.481 | 0.49 | F | 2
1 | 1.5 | 50 | 1.400794 | 222 | 17.1 | 1 | 3 | 0.719 | 1.12 | 0.484 | 0.39 | F | 2
1 | 1.5 | 50 | 1.400794 | 222 | 17.1 | 1 | 6 | 0.726 | 0.73 | 0.528 | 0.28 | F | 2
1 | 1.5 | 50 | 1.400794 | 222 | 17.1 | 1 | 1 | 0.629 | 1.06 | 0.299 | 0.2 | R | 2
1 | 1.5 | 50 | 1.400794 | 222 | 17.1 | 1 | 2 | 0.796 | 1.34 | 0.403 | 0.43 | R | 2
1 | 1.5 | 50 | 1.400794 | 222 | 17.1 | 1 | 3 | 0.789 | 1.13 | 0.381 | 0.34 | R | 2
1 | 1.5 | 50 | 1.400794 | 222 | 17.1 | 1 | 6 | 0.824 | 0.52 | 0.342 | 0.15 | R | 2
2 | 1.5 | 100 | 1.313896 | 373 | 6.3 | 2 | 1 | 0.761 | 14.69 | 0.585 | 6.54 | F | 1
2 | 1.5 | 100 | 1.313896 | 373 | 6.3 | 2 | 2 | 0.768 | 16.03 | 0.622 | 7.66 | F | 1
2 | 1.5 | 100 | 1.313896 | 373 | 6.3 | 2 | 4 | 0.671 | 16.67 | 0.586 | 6.55 | F | 1
2 | 1.5 | 100 | 1.313896 | 373 | 6.3 | 2 | 5 | 0.699 | 15.72 | 0.575 | 6.31 | F | 1
2 | 1.5 | 100 | 1.313896 | 373 | 6.3 | 2 | 6 | 0.705 | 14.6 | 0.559 | 5.76 | F | 1
2 | 1.5 | 100 | 1.313896 | 373 | 6.3 | 2 | 1 | 0.775 | 14.75 | 0.509 | 5.82 | R | 1
2 | 1.5 | 100 | 1.313896 | 373 | 6.3 | 2 | 2 | 0.81 | 16.44 | 0.534 | 7.12 | R | 1
2 | 1.5 | 100 | 1.313896 | 373 | 6.3 | 2 | 4 | 0.74 | 16.78 | 0.489 | 6.08 | R | 1
2 | 1.5 | 100 | 1.313896 | 373 | 6.3 | 2 | 5 | 0.733 | 15.91 | 0.514 | 5.99 | R | 1
2 | 1.5 | 100 | 1.313896 | 373 | 6.3 | 2 | 6 | 0.761 | 14.94 | 0.499 | 5.67 | R | 1
3 | 1.3 | 100 | 1.13871 | 252 | 11.1 | 3 | 2 | 0.615 | 3.34 | 0.392 | 0.8 | F | 1
3 | 1.3 | 100 | 1.13871 | 252 | 11.1 | 3 | 4 | 0.712 | 2.69 | 0.456 | 0.87 | F | 1
3 | 1.3 | 100 | 1.13871 | 252 | 11.1 | 3 | 5 | 0.552 | 3.01 | 0.362 | 0.6 | F | 1
3 | 1.3 | 100 | 1.13871 | 252 | 11.1 | 3 | 6 | 0.712 | 2.6 | 0.461 | 0.85 | F | 1
3 | 1.3 | 100 | 1.13871 | 252 | 11.1 | 3 | 2 | 0.566 | 3.28 | 0.361 | 0.67 | R | 1
3 | 1.3 | 100 | 1.13871 | 252 | 11.1 | 3 | 4 | 0.719 | 2.65 | 0.392 | 0.75 | R | 1
3 | 1.3 | 100 | 1.13871 | 252 | 11.1 | 3 | 5 | 0.559 | 2.94 | 0.374 | 0.62 | R | 1
3 | 1.3 | 100 | 1.13871 | 252 | 11.1 | 3 | 6 | 0.726 | 2.54 | 0.387 | 0.71 | R | 1
3 | 1.3 | 100 | 1.13871 | 252 | 11.1 | 3 | 3 | 0.629 | 2.7 | 0.409 | 0.69 | F | 2
3 | 1.3 | 100 | 1.13871 | 252 | 11.1 | 3 | 6 | 0.615 | 2.82 | 0.401 | 0.7 | F | 2
3 | 1.3 | 100 | 1.13871 | 252 | 11.1 | 3 | 3 | 0.636 | 2.59 | 0.342 | 0.56 | R | 2
3 | 1.3 | 100 | 1.13871 | 252 | 11.1 | 3 | 6 | 0.545 | 2.75 | 0.351 | 0.53 | R | 2
4 | 1.6 | 100 | 1.401489 | 237 | 9.9 | 4 | 2 | 0.622 | 1.56 | 0.353 | 0.34 | F | 1
4 | 1.6 | 100 | 1.401489 | 237 | 9.9 | 4 | 4 | 0.859 | 1.59 | 0.507 | 0.69 | F | 1
4 | 1.6 | 100 | 1.401489 | 237 | 9.9 | 4 | 5 | 0.817 | 1.53 | 0.521 | 0.65 | F | 1
4 | 1.6 | 100 | 1.401489 | 237 | 9.9 | 4 | 6 | 0.49 | 1.66 | 0.314 | 0.25 | F | 1
4 | 1.6 | 100 | 1.401489 | 237 | 9.9 | 4 | 2 | 0.587 | 1.52 | 0.307 | 0.27 | R | 1
4 | 1.6 | 100 | 1.401489 | 237 | 9.9 | 4 | 4 | 0.824 | 1.58 | 0.474 | 0.62 | R | 1
4 | 1.6 | 100 | 1.401489 | 237 | 9.9 | 4 | 5 | 0.817 | 1.51 | 0.488 | 0.6 | R | 1
4 | 1.6 | 100 | 1.401489 | 237 | 9.9 | 4 | 6 | 0.434 | 1.58 | 0.297 | 0.2 | R | 1
4 | 1.6 | 100 | 1.401489 | 237 | 9.9 | 4 | 4 | 0.761 | 1.55 | 0.528 | 0.62 | F | 2
4 | 1.6 | 100 | 1.401489 | 237 | 9.9 | 4 | 5 | 0.719 | 1.65 | 0.548 | 0.65 | F | 2
4 | 1.6 | 100 | 1.401489 | 237 | 9.9 | 4 | 6 | 0.754 | 1.54 | 0.511 | 0.59 | F | 2
4 | 1.6 | 100 | 1.401489 | 237 | 9.9 | 4 | 4 | 0.789 | 1.53 | 0.465 | 0.56 | R | 2
4 | 1.6 | 100 | 1.401489 | 237 | 9.9 | 4 | 5 | 0.74 | 1.6 | 0.448 | 0.53 | R | 2
4 | 1.6 | 100 | 1.401489 | 237 | 9.9 | 4 | 6 | 0.768 | 1.54 | 0.446 | 0.53 | R | 2
5 | 1.5 | 50 | 1.400794 | 358 | 12.3 | 5 | 4 | 0.288 | 13.62 | 0.328 | 1.29 | F | 1
5 | 1.5 | 50 | 1.400794 | 358 | 12.3 | 5 | 6 | 0.385 | 13.31 | 0.334 | 1.71 | F | 1
5 | 1.5 | 50 | 1.400794 | 358 | 12.3 | 5 | 4 | 0.308 | 13.58 | 0.327 | 1.37 | R | 1
5 | 1.5 | 50 | 1.400794 | 358 | 12.3 | 5 | 6 | 0.427 | 13.33 | 0.341 | 1.94 | R | 1
5 | 1.5 | 50 | 1.400794 | 358 | 12.3 | 5 | 2 | 0.469 | 17.79 | 0.363 | 3.03 | F | 2
5 | 1.5 | 50 | 1.400794 | 358 | 12.3 | 5 | 3 | 0.476 | 17.2 | 0.413 | 3.38 | F | 2
5 | 1.5 | 50 | 1.400794 | 358 | 12.3 | 5 | 2 | 0.497 | 16.5 | 0.298 | 2.44 | R | 2
5 | 1.5 | 50 | 1.400794 | 358 | 12.3 | 5 | 3 | 0.462 | 16.3 | 0.323 | 2.43 | R | 2
6 | 1.4 | 0 | 1.4 | 312 | 15.9 | 6 | 2 | 0.831 | 13.47 | 0.529 | 5.92 | F | 1
6 | 1.4 | 0 | 1.4 | 312 | 15.9 | 6 | 3 | 0.81 | 12.94 | 0.504 | 5.28 | F | 1
6 | 1.4 | 0 | 1.4 | 312 | 15.9 | 6 | 4 | 0.782 | 12.43 | 0.512 | 4.98 | F | 1
6 | 1.4 | 0 | 1.4 | 312 | 15.9 | 6 | 5 | 0.733 | 13.29 | 0.502 | 4.89 | F | 1
6 | 1.4 | 0 | 1.4 | 312 | 15.9 | 6 | 2 | 0.845 | 13.63 | 0.536 | 6.17 | R | 1
6 | 1.4 | 0 | 1.4 | 312 | 15.9 | 6 | 3 | 0.803 | 13.11 | 0.528 | 5.56 | R | 1
6 | 1.4 | 0 | 1.4 | 312 | 15.9 | 6 | 4 | 0.789 | 12.57 | 0.543 | 5.39 | R | 1
6 | 1.4 | 0 | 1.4 | 312 | 15.9 | 6 | 5 | 0.74 | 13.53 | 0.506 | 5.07 | R | 1
7 | 1.5 | 250 | 1.107741 | 328 | 19.5 | 7 | 3 | 0.998 | 16.6 | 0.61 | 10.11 | F | 1
7 | 1.5 | 250 | 1.107741 | 328 | 19.5 | 7 | 5 | 0.998 | 16.21 | 0.65 | 10.51 | F | 1
7 | 1.5 | 250 | 1.107741 | 328 | 19.5 | 7 | 6 | 0.998 | 15.24 | 0.619 | 9.41 | F | 1
7 | 1.5 | 250 | 1.107741 | 328 | 19.5 | 7 | 3 | 0.991 | 16.63 | 0.603 | 9.94 | R | 1
7 | 1.5 | 250 | 1.107741 | 328 | 19.5 | 7 | 5 | 0.991 | 16.33 | 0.632 | 10.24 | R | 1
7 | 1.5 | 250 | 1.107741 | 328 | 19.5 | 7 | 6 | 0.991 | 15.31 | 0.606 | 9.19 | R | 1
7 | 1.5 | 250 | 1.107741 | 328 | 19.5 | 7 | 1 | 0.991 | 16.59 | 0.656 | 10.78 | F | 2
7 | 1.5 | 250 | 1.107741 | 328 | 19.5 | 7 | 3 | 0.977 | 16.6 | 0.601 | 9.74 | F | 2
7 | 1.5 | 250 | 1.107741 | 328 | 19.5 | 7 | 6 | 0.97 | 15.93 | 0.631 | 9.75 | F | 2
7 | 1.5 | 250 | 1.107741 | 328 | 19.5 | 7 | 1 | 0.977 | 16.48 | 0.631 | 10.16 | R | 2
7 | 1.5 | 250 | 1.107741 | 328 | 19.5 | 7 | 6 | 0.963 | 15.87 | 0.6 | 9.17 | R | 2
8 | 1.6 | 200 | 1.246799 | 297 | 2.7 | 8 | 2 | 0.754 | 5.48 | 0.393 | 1.62 | F | 1
8 | 1.6 | 200 | 1.246799 | 297 | 2.7 | 8 | 3 | 0.949 | 4.69 | 0.565 | 2.51 | F | 1
8 | 1.6 | 200 | 1.246799 | 297 | 2.7 | 8 | 2 | 0.761 | 5.42 | 0.408 | 1.68 | R | 1
8 | 1.6 | 200 | 1.246799 | 297 | 2.7 | 8 | 3 | 0.894 | 4.69 | 0.633 | 2.65 | R | 1
8 | 1.6 | 200 | 1.246799 | 297 | 2.7 | 8 | 3 | 0.928 | 6.82 | 0.595 | 3.77 | F | 2
8 | 1.6 | 200 | 1.246799 | 297 | 2.7 | 8 | 4 | 0.81 | 6.84 | 0.455 | 2.52 | F | 2
8 | 1.6 | 200 | 1.246799 | 297 | 2.7 | 8 | 5 | 0.907 | 6.86 | 0.574 | 3.57 | F | 2
8 | 1.6 | 200 | 1.246799 | 297 | 2.7 | 8 | 6 | 0.9 | 6.97 | 0.515 | 3.23 | F | 2
8 | 1.6 | 200 | 1.246799 | 297 | 2.7 | 8 | 3 | 0.852 | 6.86 | 0.628 | 3.67 | R | 2
8 | 1.6 | 200 | 1.246799 | 297 | 2.7 | 8 | 4 | 0.775 | 6.89 | 0.456 | 2.44 | R | 2
8 | 1.6 | 200 | 1.246799 | 297 | 2.7 | 8 | 5 | 0.859 | 6.96 | 0.58 | 3.46 | R | 2
8 | 1.6 | 200 | 1.246799 | 297 | 2.7 | 8 | 6 | 0.831 | 7.07 | 0.523 | 3.07 | R | 2
9 | 1.4 | 200 | 1.090949 | 267 | 7.5 | 9 | 1 | 0.726 | 4.48 | 0.434 | 1.41 | F | 1
9 | 1.4 | 200 | 1.090949 | 267 | 7.5 | 9 | 5 | 0.803 | 4.27 | 0.46 | 1.58 | F | 1
9 | 1.4 | 200 | 1.090949 | 267 | 7.5 | 9 | 6 | 0.935 | 4.08 | 0.498 | 1.9 | F | 1
9 | 1.4 | 200 | 1.090949 | 267 | 7.5 | 9 | 1 | 0.712 | 4.38 | 0.387 | 1.21 | R | 1
9 | 1.4 | 200 | 1.090949 | 267 | 7.5 | 9 | 5 | 0.782 | 4.23 | 0.466 | 1.54 | R | 1
9 | 1.4 | 200 | 1.090949 | 267 | 7.5 | 9 | 6 | 0.88 | 4.12 | 0.521 | 1.89 | R | 1
9 | 1.4 | 200 | 1.090949 | 267 | 7.5 | 9 | 2 | 0.615 | 4.14 | 0.337 | 0.86 | F | 2
9 | 1.4 | 200 | 1.090949 | 267 | 7.5 | 9 | 4 | 0.594 | 3.83 | 0.338 | 0.77 | F | 2
9 | 1.4 | 200 | 1.090949 | 267 | 7.5 | 9 | 6 | 0.699 | 3.76 | 0.461 | 1.21 | F | 2
9 | 1.4 | 200 | 1.090949 | 267 | 7.5 | 9 | 2 | 0.552 | 4.02 | 0.329 | 0.73 | R | 2
9 | 1.4 | 200 | 1.090949 | 267 | 7.5 | 9 | 4 | 0.531 | 3.72 | 0.312 | 0.62 | R | 2
9 | 1.4 | 200 | 1.090949 | 267 | 7.5 | 9 | 6 | 0.678 | 3.63 | 0.414 | 1.02 | R | 2
10 | 1.6 | 250 | 1.18159 | 403 | 1.5 | 10 | 3 | 0.671 | 14.78 | 0.548 | 5.43 | F | 1
10 | 1.6 | 250 | 1.18159 | 403 | 1.5 | 10 | 4 | 0.726 | 15.28 | 0.541 | 6 | F | 1
10 | 1.6 | 250 | 1.18159 | 403 | 1.5 | 10 | 5 | 0.747 | 14.54 | 0.504 | 5.48 | F | 1
10 | 1.6 | 250 | 1.18159 | 403 | 1.5 | 10 | 3 | 0.782 | 15.05 | 0.458 | 5.4 | R | 1
10 | 1.6 | 250 | 1.18159 | 403 | 1.5 | 10 | 4 | 0.831 | 15.27 | 0.453 | 5.75 | R | 1
10 | 1.6 | 250 | 1.18159 | 403 | 1.5 | 10 | 5 | 0.796 | 14.97 | 0.454 | 5.41 | R | 1
10 | 1.6 | 250 | 1.18159 | 403 | 1.5 | 10 | 4 | 0.845 | 17.03 | 0.618 | 8.89 | F | 2
10 | 1.6 | 250 | 1.18159 | 403 | 1.5 | 10 | 6 | 0.712 | 18.32 | 0.517 | 6.75 | F | 2
10 | 1.6 | 250 | 1.18159 | 403 | 1.5 | 10 | 4 | 0.831 | 17.3 | 0.496 | 7.13 | R | 2
11 | 1.3 | 0 | 1.3 | 343 | 13.5 | 11 | 3 | 0.852 | 13.68 | 0.492 | 5.74 | F | 1
11 | 1.3 | 0 | 1.3 | 343 | 13.5 | 11 | 4 | 0.747 | 13.85 | 0.507 | 5.25 | F | 1
11 | 1.3 | 0 | 1.3 | 343 | 13.5 | 11 | 1 | 0.747 | 15.69 | 0.401 | 4.71 | R | 1
11 | 1.3 | 0 | 1.3 | 343 | 13.5 | 11 | 3 | 0.9 | 14.43 | 0.452 | 5.87 | R | 1
11 | 1.3 | 0 | 1.3 | 343 | 13.5 | 11 | 4 | 0.803 | 14.59 | 0.468 | 5.48 | R | 1
11 | 1.3 | 0 | 1.3 | 343 | 13.5 | 11 | 1 | 0.838 | 13.84 | 0.529 | 6.14 | F | 2
11 | 1.3 | 0 | 1.3 | 343 | 13.5 | 11 | 6 | 0.88 | 14 | 0.633 | 7.79 | F | 2
11 | 1.3 | 0 | 1.3 | 343 | 13.5 | 11 | 1 | 0.873 | 13.37 | 0.507 | 5.92 | R | 2
11 | 1.3 | 0 | 1.3 | 343 | 13.5 | 11 | 6 | 0.907 | 14.21 | 0.617 | 7.96 | R | 2
12 | 1.4 | 150 | 1.154673 | 282 | 8.7 | 12 | 3 | 1.012 | 13.11 | 0.663 | 8.8 | F | 1
12 | 1.4 | 150 | 1.154673 | 282 | 8.7 | 12 | 3 | 1.019 | 13.03 | 0.693 | 9.2 | R | 1
13 | 1.3 | 0 | 1.3 | 418 | 3.9 | 13 | 1 | 0 | 0 | 0 | 0 | F | 1
14 | 1.3 | 250 | 0.9600418 | 207 | 14.7 | 14 | 1 | 0.608 | 3.11 | 0.469 | 0.89 | F | 1
14 | 1.3 | 250 | 0.9600418 | 207 | 14.7 | 14 | 5 | 0.629 | 2.7 | 0.373 | 0.63 | F | 1
14 | 1.3 | 250 | 0.9600418 | 207 | 14.7 | 14 | 6 | 0.448 | 2.18 | 0.348 | 0.34 | F | 1
14 | 1.3 | 250 | 0.9600418 | 207 | 14.7 | 14 | 1 | 0.587 | 3.06 | 0.424 | 0.76 | R | 1
14 | 1.3 | 250 | 0.9600418 | 207 | 14.7 | 14 | 5 | 0.622 | 2.71 | 0.375 | 0.63 | R | 1
14 | 1.3 | 250 | 0.9600418 | 207 | 14.7 | 14 | 6 | 0.476 | 2.19 | 0.329 | 0.34 | R | 1
15 | 1.4 | 150 | 1.154673 | 290 | 20 | 15 | 1 | 0.984 | 15.86 | 0.728 | 11.37 | F | 1
15 | 1.4 | 150 | 1.154673 | 290 | 20 | 15 | 2 | 0.977 | 15.85 | 0.688 | 10.66 | F | 1
15 | 1.4 | 150 | 1.154673 | 290 | 20 | 15 | 3 | 0.984 | 15.42 | 0.692 | 10.51 | F | 1
15 | 1.4 | 150 | 1.154673 | 290 | 20 | 15 | 1 | 0.984 | 15.86 | 0.732 | 11.42 | R | 1
15 | 1.4 | 150 | 1.154673 | 290 | 20 | 15 | 2 | 0.977 | 15.86 | 0.692 | 10.73 | R | 1
15 | 1.4 | 150 | 1.154673 | 290 | 20 | 15 | 3 | 0.984 | 15.51 | 0.695 | 10.6 | R | 1