## Sheet1
Condition | MAPbI Conc [M] | CH2I2 Conc [uL] | Final Conc [M] | PC voltage [V] | PC length [ms] | Sample | Diode | Voc [V] | Jsc [mA/cm2] | FF | PCE [%] | Scan Direction | Run
16 | 1.3 | 150 | 1.072196 | 317 | 2.8 | 0 | 1 | 0.746 | 6.39 | 0.362 | 1.73 | F | 2
16 | 1.3 | 150 | 1.072196 | 317 | 2.8 | 0 | 2 | 0.827 | 6.82 | 0.5 | 2.82 | F | 2
16 | 1.3 | 150 | 1.072196 | 317 | 2.8 | 0 | 1 | 0.773 | 6.67 | 0.384 | 1.98 | R | 2
16 | 1.3 | 150 | 1.072196 | 317 | 2.8 | 0 | 2 | 0.874 | 7.06 | 0.568 | 3.51 | R | 2
17 | 1.3 | 150 | 1.072196 | 318 | 12.9 | 1 | 5 | 0.95 | 15.35 | 0.579 | 8.44 | F | 1
17 | 1.3 | 150 | 1.072196 | 318 | 12.9 | 1 | 5 | 0.97 | 15.68 | 0.57 | 8.67 | R | 1
17 | 1.3 | 150 | 1.072196 | 318 | 12.9 | 1 | 2 | 0.957 | 16.38 | 0.591 | 9.25 | F | 2
17 | 1.3 | 150 | 1.072196 | 318 | 12.9 | 1 | 3 | 0.971 | 16.37 | 0.634 | 10.08 | F | 2
17 | 1.3 | 150 | 1.072196 | 318 | 12.9 | 1 | 5 | 0.972 | 16.14 | 0.652 | 10.22 | F | 2
17 | 1.3 | 150 | 1.072196 | 318 | 12.9 | 1 | 6 | 0.968 | 15.68 | 0.637 | 9.67 | F | 2
17 | 1.3 | 150 | 1.072196 | 318 | 12.9 | 1 | 2 | 0.954 | 16.25 | 0.594 | 9.21 | R | 2
17 | 1.3 | 150 | 1.072196 | 318 | 12.9 | 1 | 3 | 0.965 | 16.32 | 0.612 | 9.64 | R | 2
17 | 1.3 | 150 | 1.072196 | 318 | 12.9 | 1 | 5 | 0.973 | 16.06 | 0.671 | 10.49 | R | 2
17 | 1.3 | 150 | 1.072196 | 318 | 12.9 | 1 | 6 | 0.967 | 15.67 | 0.658 | 9.97 | R | 2
18 | 1.3 | 150 | 1.072196 | 318 | 23.1 | 2 | 1 | 0.964 | 15.39 | 0.681 | 10.11 | F | 2
18 | 1.3 | 150 | 1.072196 | 318 | 23.1 | 2 | 2 | 0.968 | 16.97 | 0.682 | 11.21 | F | 2
18 | 1.3 | 150 | 1.072196 | 318 | 23.1 | 2 | 5 | 0.956 | 16.8 | 0.637 | 10.23 | F | 2
18 | 1.3 | 150 | 1.072196 | 318 | 23.1 | 2 | 1 | 0.963 | 15.28 | 0.693 | 10.19 | R | 2
18 | 1.3 | 150 | 1.072196 | 318 | 23.1 | 2 | 2 | 0.968 | 16.87 | 0.688 | 11.23 | R | 2
18 | 1.3 | 150 | 1.072196 | 318 | 23.1 | 2 | 5 | 0.957 | 16.76 | 0.628 | 10.06 | R | 2
19 | 1.4 | 150 | 1.154673 | 317 | 18.3 | 3 | 4 | 0.96 | 16.17 | 0.595 | 9.23 | F | 2
19 | 1.4 | 150 | 1.154673 | 317 | 18.3 | 3 | 5 | 0.965 | 16.73 | 0.608 | 9.82 | F | 2
19 | 1.4 | 150 | 1.154673 | 317 | 18.3 | 3 | 6 | 0.951 | 16 | 0.597 | 9.08 | F | 2
19 | 1.4 | 150 | 1.154673 | 317 | 18.3 | 3 | 4 | 0.958 | 16.19 | 0.589 | 9.13 | R | 2
19 | 1.4 | 150 | 1.154673 | 317 | 18.3 | 3 | 5 | 0.966 | 16.71 | 0.606 | 9.78 | R | 2
19 | 1.4 | 150 | 1.154673 | 317 | 18.3 | 3 | 6 | 0.947 | 15.97 | 0.586 | 8.86 | R | 2
20 | 1.4 | 150 | 1.154673 | 319 | 32.3 | 4 | 2 | 0.914 | 17.4 | 0.588 | 9.35 | F | 3
20 | 1.4 | 150 | 1.154673 | 319 | 32.3 | 4 | 4 | 0.896 | 17.3 | 0.587 | 9.09 | F | 3
20 | 1.4 | 150 | 1.154673 | 319 | 32.3 | 4 | 5 | 0.869 | 17.31 | 0.511 | 7.68 | F | 3
20 | 1.4 | 150 | 1.154673 | 319 | 32.3 | 4 | 1 | 0.842 | 15.96 | 0.636 | 8.54 | F | 3
20 | 1.4 | 150 | 1.154673 | 319 | 32.3 | 4 | 3 | 0.843 | 16.21 | 0.702 | 9.59 | F | 3
20 | 1.4 | 150 | 1.154673 | 319 | 32.3 | 4 | 5 | 0.834 | 16.2 | 0.69 | 9.33 | F | 3
20 | 1.4 | 150 | 1.154673 | 319 | 32.3 | 4 | 2 | 0.917 | 17.42 | 0.582 | 9.3 | R | 3
20 | 1.4 | 150 | 1.154673 | 319 | 32.3 | 4 | 4 | 0.898 | 17.34 | 0.542 | 8.45 | R | 3
20 | 1.4 | 150 | 1.154673 | 319 | 32.3 | 4 | 5 | 0.868 | 17.33 | 0.498 | 7.49 | R | 3
20 | 1.4 | 150 | 1.154673 | 319 | 32.3 | 4 | 1 | 0.852 | 16 | 0.596 | 8.13 | R | 3
20 | 1.4 | 150 | 1.154673 | 319 | 32.3 | 4 | 3 | 0.861 | 16.39 | 0.658 | 9.29 | R | 3
20 | 1.4 | 150 | 1.154673 | 319 | 32.3 | 4 | 5 | 0.856 | 16.39 | 0.657 | 9.22 | R | 3
21 | 1.4 | 200 | 1.090949 | 318 | 1 | 5 |  | 0 | 0 | 0 | 0 | 0
22 | 1.4 | 200 | 1.090949 | 319 | 10.4 | 6 | 1 | 0.978 | 16.76 | 0.592 | 9.7 | F | 2
22 | 1.4 | 200 | 1.090949 | 319 | 10.4 | 6 | 2 | 0.973 | 17.33 | 0.582 | 9.81 | F | 2
22 | 1.4 | 200 | 1.090949 | 319 | 10.4 | 6 | 3 | 0.979 | 16.79 | 0.596 | 9.79 | F | 2
22 | 1.4 | 200 | 1.090949 | 319 | 10.4 | 6 | 4 | 0.978 | 16.43 | 0.576 | 9.26 | F | 2
22 | 1.4 | 200 | 1.090949 | 319 | 10.4 | 6 | 1 | 0.977 | 16.77 | 0.578 | 9.47 | R | 2
22 | 1.4 | 200 | 1.090949 | 319 | 10.4 | 6 | 2 | 0.972 | 17.39 | 0.565 | 9.55 | R | 2
22 | 1.4 | 200 | 1.090949 | 319 | 10.4 | 6 | 3 | 0.978 | 16.77 | 0.584 | 9.57 | R | 2
22 | 1.4 | 200 | 1.090949 | 319 | 10.4 | 6 | 4 | 0.978 | 16.53 | 0.564 | 9.11 | R | 2
23 | 1.4 | 200 | 1.090949 | 320 | 17.7 | 7 | 1 | 0.979 | 14.75 | 0.642 | 9.27 | F | 2
23 | 1.4 | 200 | 1.090949 | 320 | 17.7 | 7 | 6 | 0.957 | 14.61 | 0.561 | 7.84 | F | 2
23 | 1.4 | 200 | 1.090949 | 320 | 17.7 | 7 | 1 | 0.978 | 14.82 | 0.629 | 9.12 | R | 2
23 | 1.4 | 200 | 1.090949 | 320 | 17.7 | 7 | 6 | 0.956 | 14.75 | 0.546 | 7.7 | R | 2
24 | 1.6 | 200 | 1.246799 | 395 | 35 | 8 | 1 | 0.515 | 11.49 | 0.405 | 2.39 | F | 2
24 | 1.6 | 200 | 1.246799 | 395 | 35 | 8 | 2 | 0.457 | 11.06 | 0.395 | 2 | F | 2
24 | 1.6 | 200 | 1.246799 | 395 | 35 | 8 | 3 | 0.588 | 10.27 | 0.433 | 2.61 | F | 2
24 | 1.6 | 200 | 1.246799 | 395 | 35 | 8 | 4 | 0.43 | 10.66 | 0.372 | 1.71 | F | 2
24 | 1.6 | 200 | 1.246799 | 395 | 35 | 8 | 5 | 0.398 | 11.1 | 0.375 | 1.65 | F | 2
24 | 1.6 | 200 | 1.246799 | 395 | 35 | 8 | 6 | 0.41 | 11.35 | 0.366 | 1.7 | F | 2
24 | 1.6 | 200 | 1.246799 | 395 | 35 | 8 | 1 | 0.626 | 11.87 | 0.406 | 3.02 | R | 2
24 | 1.6 | 200 | 1.246799 | 395 | 35 | 8 | 2 | 0.562 | 11.34 | 0.418 | 2.66 | R | 2
24 | 1.6 | 200 | 1.246799 | 395 | 35 | 8 | 3 | 0.71 | 10.69 | 0.436 | 3.31 | R | 2
24 | 1.6 | 200 | 1.246799 | 395 | 35 | 8 | 4 | 0.518 | 10.85 | 0.384 | 2.16 | R | 2
24 | 1.6 | 200 | 1.246799 | 395 | 35 | 8 | 5 | 0.504 | 11.24 | 0.395 | 2.24 | R | 2
24 | 1.6 | 200 | 1.246799 | 395 | 35 | 8 | 6 | 0.512 | 11.59 | 0.399 | 2.37 | R | 2
25 | 1.5 | 150 | 1.23715 | 305 | 55 | 9 | 3 | 0.946 | 15.48 | 0.601 | 8.8 | F | 1
25 | 1.5 | 150 | 1.23715 | 305 | 55 | 9 | 3 | 1.003 | 14.3 | 0.614 | 8.8 | R | 1
25 | 1.5 | 150 | 1.23715 | 305 | 55 | 9 | 1 | 1.014 | 16.13 | 0.629 | 10.28 | F | 2
25 | 1.5 | 150 | 1.23715 | 305 | 55 | 9 | 2 | 1.004 | 16.43 | 0.626 | 10.33 | F | 2
25 | 1.5 | 150 | 1.23715 | 305 | 55 | 9 | 3 | 1.006 | 16.15 | 0.619 | 10.06 | F | 2
25 | 1.5 | 150 | 1.23715 | 305 | 55 | 9 | 1 | 1.015 | 16.31 | 0.607 | 10.06 | R | 2
25 | 1.5 | 150 | 1.23715 | 305 | 55 | 9 | 2 | 1.005 | 16.5 | 0.609 | 10.1 | R | 2
25 | 1.5 | 150 | 1.23715 | 305 | 55 | 9 | 3 | 1.005 | 16.27 | 0.602 | 9.84 | R | 2
26 | 1.6 | 250 | 1.18159 | 245 | 65 | 10 |  | 0 | 0 | 0 | 0 | 0
27 | 1.4 | 50 | 1.307407 | 425 | 75 | 11 |  | 0 | 0 | 0 | 0 | 0
28 | 1.3 | 50 | 1.214021 | 365 | 45 | 12 | 2 | 0.709 | 15.12 | 0.395 | 4.23 | F | 1
28 | 1.3 | 50 | 1.214021 | 365 | 45 | 12 | 2 | 0.811 | 15.65 | 0.401 | 5.08 | R | 1
28 | 1.3 | 50 | 1.214021 | 365 | 45 | 12 | 4 | 0.54 | 17.12 | 0.363 | 3.36 | F | 2
28 | 1.3 | 50 | 1.214021 | 365 | 45 | 12 | 4 | 0.546 | 16.52 | 0.35 | 3.16 | R | 2
29 | 1.3 | 100 | 1.13871 | 215 | 85 | 13 |  | 0 | 0 | 0 | 0 | 0
30 | 1.4 | 0 | 1.4 | 275 | 25 | 14 | 3 | 0.852 | 4.69 | 0.585 | 2.33 | F | 2
30 | 1.4 | 0 | 1.4 | 275 | 25 | 14 | 6 | 0.694 | 4.27 | 0.345 | 1.02 | F | 2
30 | 1.4 | 0 | 1.4 | 275 | 25 | 14 | 3 | 0.855 | 4.77 | 0.629 | 2.56 | R | 2
30 | 1.4 | 0 | 1.4 | 275 | 25 | 14 | 6 | 0.759 | 4.38 | 0.549 | 1.83 | R | 2
31 | 1.5 | 200 | 1.168874 | 335 | 95 | 15 | 5 | 0.951 | 16.39 | 0.597 | 9.3 | F | 2
31 | 1.5 | 200 | 1.168874 | 335 | 95 | 15 | 6 | 0.961 | 16.44 | 0.586 | 9.26 | F | 2
31 | 1.5 | 200 | 1.168874 | 335 | 95 | 15 | 5 | 0.951 | 16.63 | 0.566 | 8.94 | R | 2
31 | 1.5 | 200 | 1.168874 | 335 | 95 | 15 | 6 | 0.959 | 16.7 | 0.558 | 8.94 | R | 2