## Sheet1
Condition | MAPbI Conc [M] | CH2I2 Conc [uL] | Final Conc [M] | PC voltage [V] | PC length [ms] | Sample | Diode | Voc [V] | Jsc [mA/cm2] | FF | PCE [%] | Scan Direction | Run
32 | 1.25 | 90 | 1.108668 | 310 | 21.5 | 0 | 1 | 0.993 | 12.91 | 0.62 | 7.95 | F | 2
32 | 1.25 | 90 | 1.108668 | 310 | 21.5 | 0 | 2 | 0.98 | 13.24 | 0.578 | 7.5 | F | 2
32 | 1.25 | 90 | 1.108668 | 310 | 21.5 | 0 | 4 | 0.981 | 12.69 | 0.579 | 7.21 | F | 2
32 | 1.25 | 90 | 1.108668 | 310 | 21.5 | 0 | 6 | 0.98 | 12.86 | 0.607 | 7.64 | F | 2
32 | 1.25 | 90 | 1.108668 | 310 | 21.5 | 0 | 1 | 0.996 | 13.1 | 0.649 | 8.47 | R | 2
32 | 1.25 | 90 | 1.108668 | 310 | 21.5 | 0 | 2 | 0.983 | 13.43 | 0.604 | 7.98 | R | 2
32 | 1.25 | 90 | 1.108668 | 310 | 21.5 | 0 | 4 | 0.979 | 12.73 | 0.604 | 7.53 | R | 2
32 | 1.25 | 90 | 1.108668 | 310 | 21.5 | 0 | 6 | 0.979 | 12.88 | 0.658 | 8.3 | R | 2
33 | 1.25 | 100 | 1.094913 | 305 | 20.4 | 1 | 2 | 0.967 | 13.84 | 0.616 | 8.25 | F | 2
33 | 1.25 | 100 | 1.094913 | 305 | 20.4 | 1 | 3 | 0.982 | 13.89 | 0.628 | 8.56 | F | 2
33 | 1.25 | 100 | 1.094913 | 305 | 20.4 | 1 | 2 | 0.971 | 14.14 | 0.629 | 8.64 | R | 2
33 | 1.25 | 100 | 1.094913 | 305 | 20.4 | 1 | 3 | 0.986 | 14.01 | 0.632 | 8.73 | R | 2
34 | 1.25 | 110 | 1.081495 | 306 | 21.2 | 2 | 1 | 0.937 | 14.51 | 0.552 | 7.51 | F | 2
34 | 1.25 | 110 | 1.081495 | 306 | 21.2 | 2 | 3 | 0.96 | 13.98 | 0.545 | 7.32 | F | 2
34 | 1.25 | 110 | 1.081495 | 306 | 21.2 | 2 | 4 | 0.963 | 14.55 | 0.602 | 8.44 | F | 2
34 | 1.25 | 110 | 1.081495 | 306 | 21.2 | 2 | 5 | 0.914 | 14.93 | 0.568 | 7.75 | F | 2
34 | 1.25 | 110 | 1.081495 | 306 | 21.2 | 2 | 1 | 0.939 | 14.89 | 0.534 | 7.46 | R | 2
34 | 1.25 | 110 | 1.081495 | 306 | 21.2 | 2 | 3 | 0.965 | 14.14 | 0.55 | 7.51 | R | 2
34 | 1.25 | 110 | 1.081495 | 306 | 21.2 | 2 | 4 | 0.969 | 14.83 | 0.584 | 8.4 | R | 2
34 | 1.25 | 110 | 1.081495 | 306 | 21.2 | 2 | 5 | 0.92 | 15.2 | 0.555 | 7.76 | R | 2
35 | 1.25 | 120 | 1.068402 | 303 | 20.3 | 3 | 4 | 0.961 | 16.67 | 0.573 | 9.18 | F | 3
35 | 1.25 | 120 | 1.068402 | 303 | 20.3 | 3 | 5 | 0.935 | 17.12 | 0.473 | 7.58 | F | 3
35 | 1.25 | 120 | 1.068402 | 303 | 20.3 | 3 | 6 | 0.951 | 15.78 | 0.545 | 8.18 | F | 3
35 | 1.25 | 120 | 1.068402 | 303 | 20.3 | 3 | 4 | 0.956 | 16.64 | 0.556 | 8.84 | R | 3
35 | 1.25 | 120 | 1.068402 | 303 | 20.3 | 3 | 5 | 0.917 | 17.09 | 0.445 | 6.98 | R | 3
35 | 1.25 | 120 | 1.068402 | 303 | 20.3 | 3 | 6 | 0.946 | 15.73 | 0.532 | 7.92 | R | 3
36 | 1.25 | 140 | 1.043144 | 301 | 19.7 | 4 | 3 | 0.99 | 14.56 | 0.706 | 10.18 | F | 2
36 | 1.25 | 140 | 1.043144 | 301 | 19.7 | 4 | 4 | 0.983 | 14.62 | 0.673 | 9.67 | F | 2
36 | 1.25 | 140 | 1.043144 | 301 | 19.7 | 4 | 5 | 0.958 | 14.89 | 0.587 | 8.37 | F | 2
36 | 1.25 | 140 | 1.043144 | 301 | 19.7 | 4 | 3 | 0.993 | 14.86 | 0.683 | 10.08 | R | 2
36 | 1.25 | 140 | 1.043144 | 301 | 19.7 | 4 | 4 | 0.985 | 15.07 | 0.642 | 9.53 | R | 2
36 | 1.25 | 140 | 1.043144 | 301 | 19.7 | 4 | 5 | 0.956 | 15.44 | 0.56 | 8.27 | R | 2
37 | 1.25 | 140 | 1.043144 | 302 | 20.6 | 5 | 3 | 0.977 | 14.67 | 0.682 | 9.78 | F | 2
37 | 1.25 | 140 | 1.043144 | 302 | 20.6 | 5 | 5 | 0.97 | 15.13 | 0.661 | 9.69 | F | 2
37 | 1.25 | 140 | 1.043144 | 302 | 20.6 | 5 | 6 | 0.968 | 14.74 | 0.59 | 8.42 | F | 2
37 | 1.25 | 140 | 1.043144 | 302 | 20.6 | 5 | 3 | 0.98 | 14.8 | 0.675 | 9.8 | R | 2
37 | 1.25 | 140 | 1.043144 | 302 | 20.6 | 5 | 5 | 0.973 | 15.3 | 0.647 | 9.63 | R | 2
37 | 1.25 | 140 | 1.043144 | 302 | 20.6 | 5 | 6 | 0.968 | 14.88 | 0.584 | 8.42 | R | 2
38 | 1.25 | 160 | 1.019053 | 300 | 19.7 | 6 | 4 | 0.982 | 14.14 | 0.679 | 9.42 | F | 2
38 | 1.25 | 160 | 1.019053 | 300 | 19.7 | 6 | 6 | 0.974 | 14.33 | 0.583 | 8.14 | F | 2
38 | 1.25 | 160 | 1.019053 | 300 | 19.7 | 6 | 4 | 0.993 | 14.23 | 0.671 | 9.48 | R | 2
38 | 1.25 | 160 | 1.019053 | 300 | 19.7 | 6 | 6 | 0.978 | 14.31 | 0.574 | 8.03 | R | 2
39 | 1.3 | 110 | 1.124755 | 302 | 19.5 | 7 | 1 | 0.972 | 14.37 | 0.618 | 8.63 | F | 1
39 | 1.3 | 110 | 1.124755 | 302 | 19.5 | 7 | 2 | 0.987 | 14.78 | 0.692 | 10.09 | F | 1
39 | 1.3 | 110 | 1.124755 | 302 | 19.5 | 7 | 3 | 0.993 | 13.98 | 0.695 | 9.65 | F | 1
39 | 1.3 | 110 | 1.124755 | 302 | 19.5 | 7 | 4 | 0.972 | 13.71 | 0.615 | 8.19 | F | 1
39 | 1.3 | 110 | 1.124755 | 302 | 19.5 | 7 | 1 | 0.965 | 14.26 | 0.562 | 7.74 | R | 1
39 | 1.3 | 110 | 1.124755 | 302 | 19.5 | 7 | 2 | 0.991 | 14.66 | 0.683 | 9.93 | R | 1
39 | 1.3 | 110 | 1.124755 | 302 | 19.5 | 7 | 3 | 0.996 | 13.84 | 0.69 | 9.5 | R | 1
39 | 1.3 | 110 | 1.124755 | 302 | 19.5 | 7 | 4 | 0.976 | 13.71 | 0.601 | 8.04 | R | 1
40 | 1.3 | 120 | 1.111138 | 300 | 18.6 | 8 | 4 | 0.983 | 16.43 | 0.638 | 10.3 | F | 2
40 | 1.3 | 120 | 1.111138 | 300 | 18.6 | 8 | 6 | 0.978 | 15.97 | 0.57 | 8.91 | F | 2
40 | 1.3 | 120 | 1.111138 | 300 | 18.6 | 8 | 4 | 0.983 | 16.41 | 0.64 | 10.32 | R | 2
40 | 1.3 | 120 | 1.111138 | 300 | 18.6 | 8 | 6 | 0.979 | 15.9 | 0.6 | 9.34 | R | 2
41 | 1.3 | 130 | 1.097847 | 299 | 17.8 | 9 | 4 | 0.963 | 16.33 | 0.592 | 9.31 | F | 3
41 | 1.3 | 130 | 1.097847 | 299 | 17.8 | 9 | 5 | 0.968 | 16.82 | 0.634 | 10.33 | F | 3
41 | 1.3 | 130 | 1.097847 | 299 | 17.8 | 9 | 6 | 0.97 | 16.14 | 0.624 | 9.78 | F | 3
41 | 1.3 | 130 | 1.097847 | 299 | 17.8 | 9 | 4 | 0.961 | 16.38 | 0.591 | 9.3 | R | 3
41 | 1.3 | 130 | 1.097847 | 299 | 17.8 | 9 | 5 | 0.964 | 16.81 | 0.62 | 10.05 | R | 3
41 | 1.3 | 130 | 1.097847 | 299 | 17.8 | 9 | 6 | 0.967 | 16.13 | 0.599 | 9.34 | R | 3
42 | 1.3 | 150 | 1.072196 | 300 | 18.9 | 10 | 1 | 0.956 | 14.56 | 0.614 | 8.55 | F | 3
42 | 1.3 | 150 | 1.072196 | 300 | 18.9 | 10 | 3 | 0.959 | 16.21 | 0.686 | 10.66 | F | 3
42 | 1.3 | 150 | 1.072196 | 300 | 18.9 | 10 | 1 | 0.971 | 14.6 | 0.609 | 8.63 | R | 3
42 | 1.3 | 150 | 1.072196 | 300 | 18.9 | 10 | 3 | 0.974 | 16.2 | 0.686 | 10.82 | R | 3
43 | 1.3 | 160 | 1.059815 | 299 | 18.1 | 11 | 5 | 0.995 | 15.55 | 0.652 | 10.08 | F | 2
43 | 1.3 | 160 | 1.059815 | 299 | 18.1 | 11 | 5 | 0.998 | 15.93 | 0.659 | 10.48 | R | 2
44 | 1.3 | 165 | 1.053731 | 299 | 18.8 | 12 | 4 | 0.982 | 14.16 | 0.649 | 9.02 | F | 1
44 | 1.3 | 165 | 1.053731 | 299 | 18.8 | 12 | 4 | 0.981 | 14.07 | 0.64 | 8.84 | R | 1
44 | 1.3 | 165 | 1.053731 | 299 | 18.8 | 12 | 3 | 0.986 | 15.4 | 0.624 | 9.48 | F | 2
44 | 1.3 | 165 | 1.053731 | 299 | 18.8 | 12 | 5 | 0.979 | 16.05 | 0.7 | 11 | F | 2
44 | 1.3 | 165 | 1.053731 | 299 | 18.8 | 12 | 3 | 0.985 | 15.45 | 0.619 | 9.41 | R | 2
44 | 1.3 | 165 | 1.053731 | 299 | 18.8 | 12 | 5 | 0.977 | 16 | 0.692 | 10.83 | R | 2
45 | 1.35 | 130 | 1.140072 | 298 | 17 | 13 | 1 | 0.99 | 14.67 | 0.601 | 8.73 | F | 1
45 | 1.35 | 130 | 1.140072 | 298 | 17 | 13 | 2 | 0.983 | 15.46 | 0.619 | 9.41 | F | 1
45 | 1.35 | 130 | 1.140072 | 298 | 17 | 13 | 6 | 0.98 | 14.65 | 0.559 | 8.03 | F | 1
45 | 1.35 | 130 | 1.140072 | 298 | 17 | 13 | 1 | 0.989 | 14.55 | 0.59 | 8.49 | R | 1
45 | 1.35 | 130 | 1.140072 | 298 | 17 | 13 | 2 | 0.983 | 15.35 | 0.613 | 9.25 | R | 1
45 | 1.35 | 130 | 1.140072 | 298 | 17 | 13 | 6 | 0.982 | 14.61 | 0.549 | 7.88 | R | 1
45 | 1.35 | 130 | 1.140072 | 298 | 17 | 13 | 4 | 0.983 | 15.5 | 0.674 | 10.26 | F | 2
45 | 1.35 | 130 | 1.140072 | 298 | 17 | 13 | 6 | 0.986 | 15.44 | 0.634 | 9.65 | F | 2
45 | 1.35 | 130 | 1.140072 | 298 | 17 | 13 | 4 | 0.982 | 15.5 | 0.662 | 10.07 | R | 2
45 | 1.35 | 130 | 1.140072 | 298 | 17 | 13 | 6 | 0.986 | 15.39 | 0.636 | 9.65 | R | 2
46 | 1.35 | 140 | 1.126596 | 298 | 17.1 | 14 | 1 | 0.971 | 14.75 | 0.63 | 9.01 | F | 1
46 | 1.35 | 140 | 1.126596 | 298 | 17.1 | 14 | 3 | 0.986 | 15 | 0.74 | 10.95 | F | 1
46 | 1.35 | 140 | 1.126596 | 298 | 17.1 | 14 | 4 | 0.985 | 14.92 | 0.628 | 9.23 | F | 1
46 | 1.35 | 140 | 1.126596 | 298 | 17.1 | 14 | 5 | 0.949 | 15.82 | 0.566 | 8.5 | F | 1
46 | 1.35 | 140 | 1.126596 | 298 | 17.1 | 14 | 1 | 0.973 | 14.73 | 0.623 | 8.93 | R | 1
46 | 1.35 | 140 | 1.126596 | 298 | 17.1 | 14 | 3 | 0.989 | 14.83 | 0.726 | 10.64 | R | 1
46 | 1.35 | 140 | 1.126596 | 298 | 17.1 | 14 | 4 | 0.985 | 14.83 | 0.613 | 8.95 | R | 1
46 | 1.35 | 140 | 1.126596 | 298 | 17.1 | 14 | 5 | 0.952 | 15.88 | 0.55 | 8.31 | R | 1
46 | 1.35 | 140 | 1.126596 | 298 | 17.1 | 14 | 1 | 0.98 | 15.56 | 0.663 | 10.12 | F | 2
46 | 1.35 | 140 | 1.126596 | 298 | 17.1 | 14 | 6 | 0.985 | 15.35 | 0.678 | 10.25 | F | 2
46 | 1.35 | 140 | 1.126596 | 298 | 17.1 | 14 | 1 | 0.983 | 15.55 | 0.657 | 10.04 | R | 2
46 | 1.35 | 140 | 1.126596 | 298 | 17.1 | 14 | 6 | 0.988 | 15.35 | 0.663 | 10.06 | R | 2
47 | 1.55 | 250 | 1.144665 | 361 | 10.2 | 15 | 5 | 0.681 | 11.98 | 0.387 | 3.15 | F | 3
47 | 1.55 | 250 | 1.144665 | 361 | 10.2 | 15 | 6 | 0.498 | 13.14 | 0.296 | 1.94 | F | 3
47 | 1.55 | 250 | 1.144665 | 361 | 10.2 | 15 | 3 | 0.675 | 12.3 | 0.411 | 3.41 | F | 3
47 | 1.55 | 250 | 1.144665 | 361 | 10.2 | 15 | 5 | 0.71 | 9.74 | 0.359 | 2.48 | R | 3
47 | 1.55 | 250 | 1.144665 | 361 | 10.2 | 15 | 6 | 0.472 | 11.22 | 0.223 | 1.18 | R | 3
47 | 1.55 | 250 | 1.144665 | 361 | 10.2 | 15 | 3 | 0.558 | 9.23 | 0.314 | 1.62 | R | 3